## Raw data
Number | Ni/wt.% | Si/wt.% | CR/% | TEM/℃ | DPs
1 | 3 | 0.71 | 60 | 425 | 0
2 | 3 | 0.95 | 70 | 450 | 0
3 | 3 | 1.19 | 80 | 475 | 0
4 | 3 | 1.43 | 90 | 500 | 0
5 | 4 | 0.71 | 70 | 475 | 1
6 | 4 | 0.95 | 60 | 500 | 1
7 | 4 | 1.19 | 90 | 425 | 0
8 | 4 | 1.43 | 80 | 450 | 1
9 | 5 | 0.71 | 80 | 500 | 1
10 | 5 | 0.95 | 90 | 475 | 1
11 | 5 | 1.19 | 60 | 450 | 1
12 | 5 | 1.43 | 70 | 425 | 1
13 | 6 | 0.71 | 90 | 450 | 0
14 | 6 | 0.95 | 80 | 425 | 0
15 | 6 | 1.19 | 70 | 500 | 1
16 | 6 | 1.43 | 60 | 475 | 1

## Augmented data-1
c | Si | CR | AT | Ni_Si | Label
3.365326 | 1.006597 | 72.11034 | 446.9723 | 3.343271 | 0
3.281734 | 1.012221 | 72.90597 | 445.3418 | 3.242114 | 0
5.973188 | 0.7204486 | 88.18357 | 443.3663 | 8.290929 | 0
3.009865 | 0.7300044 | 60.01064 | 425.5017 | 4.123077 | 0
3.041909 | 0.8704664 | 67.01235 | 447.5652 | 3.494574 | 0
3.097321 | 1.183622 | 81.00009 | 476.5517 | 2.616816 | 0
3 | 0.95 | 70 | 450 | 3.157895 | 0
3.280388 | 1.009497 | 72.49663 | 445.4714 | 3.249526 | 0
3.069869 | 0.71 | 60.60948 | 426.6103 | 4.323759 | 0
5.964811 | 0.7266135 | 87.89362 | 443.1557 | 8.209056 | 0
3.045556 | 0.8629795 | 67.30885 | 448.9349 | 3.529117 | 0
3.111092 | 1.410671 | 90 | 498.1448 | 2.205399 | 0
3.131418 | 1.411699 | 89.86755 | 499.5168 | 2.218191 | 0
6 | 0.9696969 | 77.9366 | 427.843 | 6.187501 | 0
6 | 0.7424998 | 87.85754 | 444.2823 | 8.080811 | 0
5.822027 | 0.9928662 | 81.29182 | 425.6391 | 5.863859 | 0
5.994551 | 0.9685067 | 78.40581 | 428.6771 | 6.189479 | 0
3 | 0.7316244 | 61.65065 | 429.1513 | 4.100465 | 0
3.102816 | 0.9682481 | 70.25363 | 448.718 | 3.204567 | 0
3.257358 | 1.0018 | 72.78056 | 446.1792 | 3.251507 | 0
3.094576 | 1.198674 | 79.16884 | 480.7405 | 2.581668 | 0
5.933273 | 0.9662503 | 82.18693 | 426.8319 | 6.140513 | 0
3 | 0.7325538 | 60 | 425 | 4.095262 | 0
3.036176 | 1.348538 | 87.69951 | 500 | 2.251458 | 0
3.03265 | 1.165602 | 80.43494 | 475.5502 | 2.601788 | 0
3.136464 | 0.737463 | 61.78342 | 427.8403 | 4.253047 | 0
3.086033 | 0.71 | 61.12183 | 431.5949 | 4.346526 | 0
3 | 1.43 | 90 | 500 | 2.097902 | 0
6 | 0.7601915 | 88.50338 | 453.0939 | 7.892748 | 0
3.229141 | 0.9289976 | 70.41757 | 445.0533 | 3.475941 | 0
3.010623 | 0.8793192 | 67.91724 | 448.0605 | 3.423811 | 0
3.045266 | 0.741634 | 61.4354 | 431.644 | 4.106158 | 0
3 | 1.400077 | 89.20215 | 500 | 2.14274 | 0
3.059494 | 1.208344 | 79.34655 | 472.6337 | 2.531973 | 0
3 | 1.177875 | 78.95781 | 483.0206 | 2.546961 | 0
3.085248 | 1.209123 | 79.63883 | 475.5713 | 2.551641 | 0
3.029887 | 0.9399438 | 70.10783 | 448.9097 | 3.223477 | 0
6 | 0.967159 | 81.42385 | 433.2134 | 6.203737 | 0
3 | 1.146032 | 81.42469 | 469.7136 | 2.617728 | 0
6 | 0.7223454 | 90 | 451.5002 | 8.306275 | 0
3.015181 | 0.8554818 | 67.11426 | 447.9483 | 3.524541 | 0
3 | 1.401184 | 88.77345 | 496.6726 | 2.141047 | 0
3.118328 | 0.7190262 | 62.26299 | 433.5456 | 4.336877 | 0
3.018829 | 1.382741 | 89.73564 | 499.7331 | 2.183222 | 0
5.793047 | 0.7266303 | 88.77512 | 447.3297 | 7.972481 | 0
3.040897 | 0.9399758 | 70.42213 | 450.6219 | 3.23508 | 0
3.0928 | 0.7151615 | 63.65853 | 429.9466 | 4.324618 | 0
5.98917 | 0.9579112 | 77.99707 | 425.3192 | 6.252323 | 0
3.081439 | 0.9839061 | 70.87555 | 453.0561 | 3.131843 | 0
3.278987 | 1.001804 | 71.56974 | 446.291 | 3.273082 | 0
5.83118 | 0.9827185 | 82.00675 | 425 | 5.933724 | 0
3.010041 | 0.9821735 | 70.41772 | 451.966 | 3.064673 | 0
5.915067 | 0.7422183 | 89.78111 | 446.6129 | 7.969443 | 0
3.042844 | 0.7230229 | 63.22372 | 427.8564 | 4.208503 | 0
6 | 0.95 | 80 | 425 | 6.315789 | 0
3.969313 | 1.262286 | 85.13124 | 428.5238 | 3.144544 | 0
5.993222 | 0.9616136 | 77.95888 | 429.944 | 6.232464 | 0
3.185661 | 0.7199432 | 60.33862 | 427.3709 | 4.424878 | 0
4.015077 | 1.17757 | 90 | 425 | 3.409628 | 0
3.927001 | 1.167983 | 89.97368 | 425.3512 | 3.362207 | 0
3.041477 | 1.349423 | 87.76914 | 499.4307 | 2.253909 | 0
3.224015 | 0.9433622 | 69.96708 | 444.0914 | 3.417579 | 0
5.867124 | 0.7332282 | 89.22935 | 448.5078 | 8.001771 | 0
3.060565 | 0.9454367 | 69.9441 | 449.3136 | 3.237197 | 0
3.004435 | 0.7138468 | 62.22585 | 428.4387 | 4.208796 | 0
3.182394 | 0.9838741 | 70.78225 | 447.8806 | 3.234554 | 0
3.253858 | 0.9406147 | 70.11696 | 443.8307 | 3.459289 | 0
3.04212 | 0.9598852 | 70.02715 | 451.7655 | 3.169254 | 0
5.959338 | 0.9795038 | 77.61186 | 428.7558 | 6.084038 | 0
3.055676 | 0.7257493 | 60.858 | 431.4318 | 4.210374 | 0
3.042318 | 1.169221 | 79.23233 | 474.9823 | 2.602004 | 0
3.098247 | 0.9822284 | 67.54175 | 445.1275 | 3.154304 | 0
4.095757 | 1.176529 | 89.66574 | 425.0919 | 3.48122 | 0
3.008269 | 1.203556 | 80.49766 | 475.8998 | 2.499484 | 0
3.032259 | 0.9505895 | 71.1398 | 449.9505 | 3.189872 | 0
4 | 1.19 | 90 | 425 | 3.361345 | 0
3 | 0.9670778 | 70.71589 | 451.9022 | 3.102129 | 0
3 | 0.71 | 62.73528 | 428.3231 | 4.225352 | 0
3.039731 | 1.371351 | 87.11807 | 499.0514 | 2.216596 | 0
3.993795 | 1.255041 | 85.46247 | 428.5589 | 3.182203 | 0
5.924261 | 0.9448494 | 79.42709 | 425.7329 | 6.270059 | 0
3.127906 | 1.43 | 89.79969 | 498.6962 | 2.187347 | 0
4.011631 | 1.196766 | 89.90351 | 425.4079 | 3.352061 | 0
3.385813 | 1.014003 | 72.40037 | 446.6389 | 3.339055 | 0
3 | 1.194611 | 78.00642 | 476.6268 | 2.511278 | 0
5.882216 | 0.7196546 | 90 | 446.9068 | 8.173666 | 0
3.062072 | 0.9627382 | 70.319 | 450.1469 | 3.180587 | 0
3 | 0.71 | 60 | 425 | 4.225352 | 0
3.029213 | 1.3724 | 88.71523 | 499.9804 | 2.207238 | 0
3 | 0.963063 | 68.42726 | 443.8845 | 3.115061 | 0
3.894517 | 1.247065 | 85.53291 | 432.2541 | 3.122947 | 0
3.961952 | 1.204845 | 90 | 425 | 3.28835 | 0
3.010128 | 1.165273 | 82.13492 | 470.9203 | 2.583196 | 0
3.880233 | 1.170652 | 89.56508 | 426.1393 | 3.314591 | 0
5.950457 | 0.9600279 | 80.78286 | 433.6146 | 6.198213 | 0
3.127632 | 0.9833911 | 71.17693 | 446.8565 | 3.180456 | 0
3.176706 | 0.7264362 | 61.27029 | 433.6213 | 4.373001 | 0
3 | 1.19 | 80 | 475 | 2.521008 | 0
5.945133 | 0.9568344 | 78.27976 | 429.3444 | 6.213335 | 0
3.165594 | 0.9853594 | 70.9611 | 447.7696 | 3.212629 | 0
4.754851 | 0.71 | 79.4064 | 496.526 | 6.696973 | 1
4.052675 | 0.7278421 | 70.13832 | 474.7289 | 5.568069 | 1
4.096829 | 0.7364432 | 69.66786 | 474.9228 | 5.562993 | 1
4.890049 | 0.9808156 | 90 | 472.3277 | 4.985697 | 1
4.864337 | 1.416612 | 71.40905 | 425 | 3.433781 | 1
4.916228 | 1.186414 | 60.92298 | 450.8096 | 4.143771 | 1
5 | 1.19 | 60 | 450 | 4.201681 | 1
5.756672 | 1.19 | 67.36145 | 494.7811 | 4.837539 | 1
3.878401 | 1.416379 | 79.32085 | 443.6628 | 2.73825 | 1
3.854643 | 0.71 | 70.57377 | 479.2242 | 5.429075 | 1
4.988761 | 0.9067986 | 89.59792 | 479.4733 | 5.501509 | 1
5.01726 | 1.169071 | 60 | 450.2969 | 4.291664 | 1
4.113939 | 1.417683 | 80.55201 | 452.8454 | 2.901875 | 1
6 | 1.250422 | 69.5416 | 500 | 4.798379 | 1
5.099139 | 0.9373551 | 86.50196 | 473.7089 | 5.439923 | 1
4.888552 | 0.7263137 | 80 | 497.0005 | 6.730635 | 1
4.77677 | 0.7280574 | 80.59391 | 495.0999 | 6.56098 | 1
4.121021 | 1.43 | 79.13403 | 454.0263 | 2.881833 | 1
5.046145 | 1.406484 | 66.84304 | 429.665 | 3.587772 | 1
4.040285 | 0.7354725 | 70.75651 | 475.4387 | 5.493454 | 1
5 | 1.388188 | 71.73158 | 430.4088 | 3.601818 | 1
5.044609 | 0.9469053 | 86.67659 | 474.8852 | 5.327469 | 1
5.964907 | 1.396228 | 60.06512 | 474.7452 | 4.272159 | 1
4.19975 | 1.3812 | 81.59447 | 453.5905 | 3.040652 | 1
4.853081 | 1.39721 | 69.78888 | 426.0015 | 3.473408 | 1
4.89377 | 0.7310718 | 80 | 496.6084 | 6.693966 | 1
5.763941 | 1.356226 | 60 | 479.7666 | 4.249985 | 1
3.95554 | 0.9461927 | 60.43103 | 494.2728 | 4.180481 | 1
6 | 1.378441 | 62.94814 | 482.5915 | 4.352743 | 1
4.816004 | 1.43 | 68.40751 | 431.7114 | 3.367835 | 1
3.832109 | 0.7369964 | 70.95535 | 480.3594 | 5.199631 | 1
3.747372 | 0.7147645 | 71.01769 | 480.4388 | 5.242807 | 1
4.113779 | 0.92637 | 61.84139 | 498.3934 | 4.440752 | 1
4.126011 | 1.422701 | 79.64564 | 450.7638 | 2.900125 | 1
4.272326 | 1.403128 | 81.89094 | 454.2102 | 3.044859 | 1
5.851742 | 1.391586 | 60.95913 | 478.0486 | 4.205089 | 1
5.048974 | 1.185603 | 61.86151 | 453.0274 | 4.258572 | 1
5.869562 | 1.230141 | 71.97063 | 500 | 4.771455 | 1
3.908243 | 1.43 | 80.16814 | 454.1944 | 2.733037 | 1
5.09057 | 1.420402 | 67.17735 | 426.1535 | 3.583893 | 1
3.859965 | 1.409142 | 81.58552 | 451.4235 | 2.73923 | 1
5.864423 | 1.389811 | 60 | 472.5474 | 4.219583 | 1
4.926494 | 1.421743 | 70.38389 | 426.7714 | 3.465109 | 1
4.967537 | 0.8964623 | 89.77253 | 477.6615 | 5.541267 | 1
5.986646 | 1.204181 | 70.47924 | 500 | 4.971548 | 1
4.074704 | 1.43 | 79.26495 | 451.3217 | 2.849444 | 1
4.852884 | 1.429154 | 67.98266 | 431.8317 | 3.395634 | 1
5.108296 | 1.064961 | 89.5424 | 477.4699 | 4.796698 | 1
4 | 1.43 | 80 | 450 | 2.797203 | 1
5.020647 | 1.399966 | 70.47155 | 425.6576 | 3.586264 | 1
3.870674 | 0.7508117 | 71.1025 | 476.6815 | 5.15532 | 1
3.882754 | 0.7354269 | 71.78574 | 479.0326 | 5.279592 | 1
4.06505 | 0.9706305 | 61.01619 | 500 | 4.188051 | 1
5.957498 | 1.158668 | 68.45932 | 496.4674 | 5.141679 | 1
4.126487 | 1.410899 | 79.79272 | 450.335 | 2.924723 | 1
5 | 0.71 | 80 | 500 | 7.042254 | 1
4.140734 | 1.006378 | 60 | 500 | 4.114492 | 1
5 | 1.147462 | 61.98323 | 454.8263 | 4.357441 | 1
6 | 1.394369 | 60 | 477.0892 | 4.303023 | 1
6 | 1.43 | 60 | 475 | 4.195804 | 1
5.010432 | 1.052395 | 89.66682 | 476.3057 | 4.76098 | 1
5.060758 | 0.7278414 | 79.39636 | 500 | 6.953106 | 1
4 | 0.95 | 60 | 500 | 4.210526 | 1
5.004044 | 1.163562 | 61.44782 | 455.1704 | 4.300626 | 1
5.091564 | 1.260478 | 60.60503 | 447.0638 | 4.03939 | 1
4.032009 | 0.7190598 | 70.65956 | 477.0017 | 5.607334 | 1
4.985901 | 1.389723 | 73.18212 | 429.9197 | 3.587693 | 1
5 | 0.95 | 90 | 475 | 5.263158 | 1
5.180047 | 1.139922 | 62.05118 | 444.1445 | 4.544212 | 1
3.917005 | 0.9422823 | 60 | 494.8203 | 4.156933 | 1
4.941887 | 1.205795 | 60.76044 | 449.8296 | 4.098449 | 1
4.062637 | 0.9231829 | 60.62596 | 500 | 4.400685 | 1
4 | 0.71 | 70 | 475 | 5.633803 | 1
4.058069 | 0.7246692 | 70 | 473.4242 | 5.599892 | 1
5.137011 | 1.152197 | 62.42971 | 443.9298 | 4.458446 | 1
5.853331 | 1.367029 | 60 | 478.7083 | 4.28179 | 1
4.978239 | 1.423826 | 70.22809 | 425.0487 | 3.496382 | 1
4.102478 | 0.9698053 | 60.26934 | 498.6451 | 4.230208 | 1
5 | 1.43 | 70 | 425 | 3.496503 | 1
3.878356 | 0.9583421 | 60.06993 | 494.1203 | 4.046943 | 1
4.860119 | 0.9975495 | 88.7275 | 470.8303 | 4.872058 | 1
5.101647 | 1.281056 | 60 | 447.5479 | 3.982377 | 1
6 | 1.19 | 70 | 500 | 5.042017 | 1
5.05129 | 0.7208519 | 80.00886 | 498.9842 | 7.007389 | 1
4.998929 | 1.403099 | 71.50116 | 429.4664 | 3.562776 | 1
5.15194 | 1.43 | 68.41149 | 428.4066 | 3.602755 | 1
5.066367 | 1.19 | 61.09278 | 451.9278 | 4.257452 | 1
5.039397 | 1.43 | 67.21576 | 425.7995 | 3.524054 | 1
5 | 1.411568 | 70.75878 | 426.6514 | 3.54216 | 1
5.961295 | 1.43 | 60.81967 | 474.6846 | 4.168738 | 1
4.993988 | 0.901419 | 90 | 478.256 | 5.540141 | 1
4.088662 | 0.95 | 61.04176 | 497.849 | 4.303854 | 1
4.920682 | 0.8865446 | 89.64935 | 480.6077 | 5.550406 | 1
4.783367 | 1.424309 | 68.02489 | 428.7818 | 3.358377 | 1
5.063917 | 1.145794 | 60.72884 | 456.0495 | 4.419569 | 1
4.972064 | 0.7267961 | 83.26697 | 500 | 6.841072 | 1
4.991292 | 1.426716 | 70.20282 | 427.4392 | 3.498448 | 1
4.82913 | 0.7659556 | 76.76477 | 500 | 6.304713 | 1
4.059516 | 0.71 | 70.56133 | 473.3325 | 5.717629 | 1
4.093643 | 0.7309672 | 70 | 477.0148 | 5.60031 | 1

## Augmented data-2
Ni | Si | CR | AT | Ni_Si | Label
3.131418 | 1.411698767445605 | 89.86755434556083 | 499.5167733366331 | 2.218191120572214 | 0
3.9937947480027614 | 1.2550410153826441 | 85.46246837683674 | 428.55894224111495 | 3.182202572706447 | 0
3 | 0.71 | 60 | 425 | 4.225352112676057 | 0
3 | 1.400076638180628 | 89.20215024476157 | 500 | 2.1427398459404627 | 0
3.111091743075861 | 1.4106705359852914 | 90 | 498.14484078256334 | 2.205399250720793 | 0
4 | 1.19 | 90 | 425 | 3.361344537815126 | 0
6 | 0.9696968646396316 | 77.93660181561053 | 427.8429605201162 | 6.187500670356173 | 0
5.882216263182317 | 0.7196546048894857 | 90 | 446.90676762379866 | 8.173665843610664 | 0
3.0556760267947505 | 0.7257492577017401 | 60.85799924819212 | 431.4318231426632 | 4.210374305405816 | 0
3.0421201712702532 | 0.9598851546906771 | 70.02714540065354 | 451.76549519397224 | 3.1692543179820047 | 0
3.9270007576749477 | 1.1679831384021475 | 89.97368090118587 | 425.3512302414273 | 3.3622067207641866 | 0
6 | 0.7223454210346189 | 90 | 451.5001647526001 | 8.306275398556789 | 0
3.961951712927086 | 1.204844890829118 | 90 | 425 | 3.288350013420114 | 0
3 | 1.1946109654660304 | 78.00642064471911 | 476.6268201401941 | 2.511277802334309 | 0
3.1279061636243677 | 1.43 | 89.79969 | 498.6961827522315 | 2.187346967569488 | 0
3.280388182051481 | 1.0094974448661165 | 72.49663 | 445.4713502148043 | 3.249525988138126 | 0
3.0397309018091465 | 1.3713511920948747 | 87.11807096582352 | 499.0513654171612 | 2.216595514942935 | 0
3.010623 | 0.8793191677877437 | 67.91724029391285 | 448.06045888073965 | 3.4238108806693335 | 0
3 | 1.1778745185225863 | 78.95781357636854 | 483.0205998133023 | 2.5469606081324474 | 0
3.041909094786715 | 0.8704664337712371 | 67.01235467520584 | 447.56522357723065 | 3.494573686900078 | 0
3.185661 | 0.7199432406022814 | 60.338618936591224 | 427.37091151605114 | 4.424877540013417 | 0
5.959338425436929 | 0.9795037631305443 | 77.61186147113776 | 428.7557624660695 | 6.0840383158820925 | 0
6 | 0.7424998 | 87.85753852230071 | 444.2822551423693 | 8.080810622323638 | 0
5.989170140768934 | 0.9579112086307613 | 77.99707076847291 | 425.3191503389764 | 6.2523228528976675 | 0
3 | 1.43 | 90 | 500 | 2.097902097902098 | 0
3.0361762358399726 | 1.3485380427047704 | 87.69951428140375 | 500 | 2.251457607936886 | 0
3 | 1.4011837417507436 | 88.77345 | 496.6726091274627 | 2.141046823917309 | 0
3.257358 | 1.0017995635284225 | 72.78056294833335 | 446.17920989415046 | 3.2515068201874238 | 0
3.0860334149853994 | 0.71 | 61.12182945547041 | 431.59491273185756 | 4.346525936599154 | 0
6 | 0.9671589809083854 | 81.42384996398866 | 433.21335454349185 | 6.203737046793089 | 0
5.945132615969238 | 0.9568343858158925 | 78.27976080744024 | 429.34436845179766 | 6.213335039061985 | 0
6 | 0.7601914741225057 | 88.50337567644522 | 453.0938838718433 | 7.892748345968813 | 0
4.0150769944838425 | 1.1775704978517574 | 90 | 425 | 3.4096277053548385 | 0
3 | 0.9670778289805494 | 70.71588858283549 | 451.9021657938885 | 3.102128815384453 | 0
3.0082685480051556 | 1.2035556251977073 | 80.49765577389154 | 475.89979958467757 | 2.4994844318150973 | 0
3 | 0.71 | 62.73528 | 428.32308985596427 | 4.225352112676057 | 0
3.253857813382291 | 0.9406146554338971 | 70.11696 | 443.83065938371675 | 3.459288875189081 | 0
3.127632066344264 | 0.9833911219841921 | 71.17692537069512 | 446.8565 | 3.1804558699224663 | 0
3 | 0.7316244274565774 | 61.650652049239376 | 429.15132629865445 | 4.100464510772575 | 0
3.040896978553049 | 0.9399757654552097 | 70.42212706813368 | 450.62186432760956 | 3.2350801906902453 | 0
3.029887057481629 | 0.9399437987387154 | 70.10782984174652 | 448.9096986516614 | 3.223477 | 0
3.2789865326434002 | 1.0018040354575357 | 71.56974278219295 | 446.2909761046596 | 3.273081777062166 | 0
3 | 0.7325537974795442 | 60 | 425 | 4.095262368882569 | 0
6 | 0.95 | 80 | 425 | 6.315789473684211 | 0
3 | 1.19 | 80 | 475 | 2.5210084033613445 | 0
3 | 0.9630630163087522 | 68.42726 | 443.88454558392425 | 3.1150609557186213 | 0
3.009864920669837 | 0.7300044495890732 | 60.01064283621753 | 425.5016909778899 | 4.123077499546914 | 0
3.8945170016919715 | 1.2470647436882254 | 85.53291077616602 | 432.2541059844092 | 3.1229469210827334 | 0
3.1767059650282876 | 0.7264361670289206 | 61.27028822409908 | 433.62126429017127 | 4.373000835050409 | 0
3.069868803912515 | 0.71 | 60.60948149913547 | 426.6103428734785 | 4.323758878750021 | 0
3 | 1.146032 | 81.42469 | 469.7135919253809 | 2.6177284488947326 | 0
3.059494410668138 | 1.2083441473841579 | 79.34654564566652 | 472.63373530888924 | 2.531972714306085 | 0
3.0101279405046055 | 1.165272665338103 | 82.13492354474114 | 470.9203421077457 | 2.583196 | 0
5.831180182596019 | 0.9827184925648914 | 82.00675 | 425 | 5.933723875874831 | 0
3.281733847016043 | 1.012220522071603 | 72.90596960571298 | 445.34182789667267 | 3.242113527099481 | 0
3.018829298818311 | 1.3827406999379197 | 89.73563749303916 | 499.73311675437725 | 2.1832215533641603 | 0
3 | 0.95 | 70 | 450 | 3.1578947368421053 | 0
3.060564575891933 | 0.9454366558272217 | 69.94409746124634 | 449.31363078079704 | 3.237196862452994 | 0
6 | 1.378441039975945 | 62.94814170531788 | 482.59147734968167 | 4.352743299129214 | 1
5.756671636809186 | 1.19 | 67.36145 | 494.7811 | 4.837539190595955 | 1
5.066367315902925 | 1.19 | 61.092777609116276 | 451.92784254123336 | 4.257451525968844 | 1
4.8643365502478035 | 1.4166121541784584 | 71.40905315331632 | 425 | 3.4337814594487917 | 1
5 | 0.95 | 90 | 475 | 5.2631578947368425 | 1
5.986645592194436 | 1.2041814212836373 | 70.47924252242643 | 500 | 4.971547880063431 | 1
5.151939501556568 | 1.43 | 68.41148978606412 | 428.40661312971747 | 3.6027548961934044 | 1
5.101646630324428 | 1.281055530455071 | 60 | 447.54785890029274 | 3.9823774294250645 | 1
5.017260122737539 | 1.1690709100807224 | 60 | 450.29688638970526 | 4.291664499966991 | 1
5 | 1.388187852032434 | 71.73158293614902 | 430.40877889638324 | 3.601818005163741 | 1
4.993987745124989 | 0.9014189662676738 | 90 | 478.2559655412571 | 5.540140525112979 | 1
3.8827536702708922 | 0.7354269058413814 | 71.78574355554224 | 479.0325612059701 | 5.279591539867232 | 1
3.8784008371793504 | 1.416379340345014 | 79.32085 | 443.6627943804966 | 2.73825 | 1
4.754850596322222 | 0.71 | 79.40640104488423 | 496.52603751987635 | 6.696972670876369 | 1
5.7639413488958535 | 1.3562261851228075 | 60 | 479.7665866768001 | 4.249985299003738 | 1
5.051289536502722 | 0.7208518638799829 | 80.00885676670704 | 498.9842079154808 | 7.007389159423369 | 1
5 | 1.1474623364796064 | 61.983229156360714 | 454.8263382651192 | 4.357441495936075 | 1
5 | 1.4115681927914936 | 70.75878228047881 | 426.6513891660043 | 3.542159723868589 | 1
5 | 1.43 | 70 | 425 | 3.4965034965034967 | 1
4 | 1.43 | 80 | 450 | 2.7972027972027975 | 1
4.199749662219748 | 1.3812002125034013 | 81.59447226856891 | 453.59051159273264 | 3.040652342941488 | 1
4 | 0.95 | 60 | 500 | 4.2105263157894735 | 1
6 | 1.3943686294926898 | 60 | 477.08916684112916 | 4.303022796907706 | 1
6 | 1.43 | 60 | 475 | 4.195804195804196 | 1
4.059516433594249 | 0.71 | 70.56132990091038 | 473.33254481306113 | 5.717629 | 1
5.853331025677536 | 1.367028983387345 | 60 | 478.70831555827243 | 4.281789996268869 | 1
3.908242841124745 | 1.43 | 80.16814324774508 | 454.1943558452501 | 2.7330369518354862 | 1
5.044609036224104 | 0.9469053413954481 | 86.67659076700139 | 474.8852 | 5.327469194322948 | 1
5.1370107522688695 | 1.1521974733887144 | 62.429711019109895 | 443.92980683649836 | 4.458446465049492 | 1
5.0607582478232205 | 0.7278413628613858 | 79.39636 | 500 | 6.953106138304234 | 1
5.039397216342064 | 1.43 | 67.21575736542479 | 425.7994880594386 | 3.524053997442003 | 1
6 | 1.19 | 70 | 500 | 5.042016806722689 | 1
5 | 0.71 | 80 | 500 | 7.042253521126761 | 1
4.062637196922975 | 0.9231828753933814 | 60.625955550372694 | 500 | 4.400685178645485 | 1
4.1210206517950745 | 1.43 | 79.13402716014014 | 454.02626995848567 | 2.8818326236329193 | 1
5 | 1.19 | 60 | 450 | 4.201680672268908 | 1
4.888552166064076 | 0.7263136585563126 | 80 | 497.0004542792995 | 6.730635047922696 | 1
4.890048992189692 | 0.9808155892998791 | 90 | 472.3276969499421 | 4.985696644238987 | 1
4.0936427357177845 | 0.7309671976393268 | 70 | 477.01483389212825 | 5.600309766208778 | 1
4.0580689334902385 | 0.7246691893821288 | 70 | 473.42422701076396 | 5.599892 | 1
6 | 1.250422276932061 | 69.54160091826158 | 500 | 4.798379004188196 | 1
4.893769926576316 | 0.7310718442660391 | 80 | 496.60835667632404 | 6.693965805083665 | 1
4.829129926868937 | 0.7659555958539698 | 76.76477 | 500 | 6.3047126400126405 | 1
4.074704380819435 | 1.43 | 79.26495016344931 | 451.32167283567236 | 2.849443622950654 | 1
5.864422738070736 | 1.389811013887138 | 60 | 472.54744424327464 | 4.219583 | 1
5.961295110221477 | 1.43 | 60.819671609814584 | 474.6846415575458 | 4.168737839315718 | 1
4.0886615448864845 | 0.95 | 61.04175671194468 | 497.8489711384071 | 4.303854257775247 | 1
4.972064495285957 | 0.7267960787082683 | 83.26696981341674 | 500 | 6.841072263519619 | 1
4.140733600684844 | 1.0063778392818399 | 60 | 500 | 4.114492031779742 | 1
5.957497531550942 | 1.1586677760279378 | 68.45931581382294 | 496.46743784275657 | 5.141678792495645 | 1
3.854643261117628 | 0.71 | 70.57376509388058 | 479.2242343131304 | 5.429075015658631 | 1
3.8599648002194584 | 1.4091423513789447 | 81.58552297721614 | 451.4235340624381 | 2.7392298559774404 | 1
5.869561988985437 | 1.230140961051742 | 71.97063372531792 | 500 | 4.771454796503238 | 1
5.010432 | 1.0523950517640273 | 89.66682103560613 | 476.30573829452294 | 4.760980365670041 | 1
4 | 0.71 | 70 | 475 | 5.633802816901409 | 1
3.917004587437386 | 0.9422823012688886 | 60 | 494.8202733768546 | 4.156933205858479 | 1
4.065050220239472 | 0.9706304734863043 | 61.016190559033696 | 500 | 4.188051304054622 | 1
4.816003599475728 | 1.43 | 68.40751051259694 | 431.71141284472355 | 3.3678346849480616 | 1

## Augmented data-3
Ni | Si | CR | AT | Ni_Si | DP
3 | 1.428706541 | 89.97034764 | 499.979315 | 2.099801404 | 0
6 | 0.71 | 90 | 449.9763172 | 8.450704225 | 0
3 | 1.190912869 | 79.98729094 | 475.0308242 | 2.519075978 | 0
6 | 0.71 | 90 | 450.017976 | 8.450704225 | 0
3 | 1.19 | 80 | 475 | 2.521008403 | 0
6 | 0.711385455 | 90 | 450.0242696 | 8.434246105 | 0
3 | 1.428084704 | 89.9868097 | 499.9749026 | 2.100715729 | 0
6 | 0.811036973 | 81.00852411 | 456.4188183 | 7.397936473 | 0
4 | 1.189875065 | 89.96454804 | 425.0139325 | 3.361697473 | 0
4 | 1.189952575 | 90 | 425 | 3.361478504 | 0
6 | 0.95 | 80 | 425 | 6.315789474 | 0
4 | 1.19 | 90 | 425 | 3.361344538 | 0
6 | 0.95177533 | 80.0091238 | 425.0275634 | 6.30400874 | 0
4 | 1.191282286 | 89.97201106 | 425.00093 | 3.357726416 | 0
3 | 1.233925984 | 84.24791554 | 480.008434 | 2.431264144 | 0
3.200527419 | 1.196215188 | 84.02378506 | 500 | 2.675544877 | 0
3 | 1.190935593 | 79.95532081 | 475.0307018 | 2.519027913 | 0
3.174094421 | 1.097223307 | 76.8445682 | 469.4103212 | 2.892842689 | 0
3 | 1.428883896 | 89.99974357 | 499.9869903 | 2.099540773 | 0
3 | 1.190935593 | 79.95532081 | 475.0307018 | 2.519027913 | 0
6 | 0.948590671 | 80.03658459 | 425.0025704 | 6.325172894 | 0
6 | 0.71 | 90 | 450 | 8.450704225 | 0
3 | 1.191418464 | 80.0192781 | 475.0149623 | 2.518006974 | 0
6 | 0.948261994 | 80.03957938 | 425.0246537 | 6.327365259 | 0
3 | 1.43 | 90 | 500 | 2.097902098 | 0
6 | 1.428971877 | 60.03063673 | 474.9906409 | 4.198823011 | 1
5 | 1.43 | 70 | 425 | 3.496503497 | 1
5 | 0.951507678 | 89.98329758 | 474.9795185 | 5.254818341 | 1
4 | 1.43 | 80.02525282 | 449.9995946 | 2.797202797 | 1
5 | 0.71 | 80 | 500 | 7.042253521 | 1
5.789036878 | 1.43 | 62.26276847 | 500 | 4.048277537 | 1
5 | 1.43 | 69.98245239 | 425.0013112 | 3.496503497 | 1
5 | 0.71 | 79.95577138 | 499.9743813 | 7.042253521 | 1
4 | 0.71 | 70.01021086 | 475.000175 | 5.633802817 | 1
4 | 0.94900469 | 60.03804839 | 499.9829841 | 4.214942289 | 1
6 | 1.429672242 | 60.02963743 | 475.0235686 | 4.1967661 | 1
5 | 0.710594909 | 80.01244432 | 500 | 7.036357752 | 1
5 | 1.1888727 | 60 | 450.0166966 | 4.205664746 | 1
5 | 1.428097902 | 69.98040586 | 425 | 3.501160525 | 1
4 | 0.710554407 | 69.98424052 | 474.9714848 | 5.62940707 | 1
4.745536322 | 0.788444552 | 82.24046581 | 468.2318355 | 6.018858662 | 1
4.883299857 | 1.014402482 | 67.12111005 | 461.6050506 | 4.813966787 | 1
5.206865495 | 1.43 | 63.51182413 | 437.7840336 | 3.641164682 | 1
5 | 1.189978313 | 60 | 450.0267432 | 4.201757246 | 1
5.234503691 | 1.239238909 | 81.05190929 | 498.6185821 | 4.223966545 | 1
5.185218295 | 1.43 | 79.45948454 | 425 | 3.62602678 | 1
6 | 1.188632995 | 69.9576174 | 499.9885879 | 5.047815451 | 1
6 | 1.43 | 60 | 475 | 4.195804196 | 1
5 | 1.428770196 | 70.0135294 | 425 | 3.499513088 | 1
4.167489367 | 0.939183448 | 63.77823422 | 450.269695 | 4.437353932 | 1